## Fig2a
Thickness (nm) | h_rad SiC (W m-2K-1) | h_rad SiN (W m-2K-1) | h_rad SiO2 (W m-2K-1)
20 | 805.56199 | 167 | 131.5
40 | 540.71692 | 168.75863 | 174.87673
60 | 415.39629 | 163.30693 | 197.956
80 | 335.51826 | 160.038 | 212.5
100 | 296.05708 | 154.6519 | 226
200 | 210.70775 | 139.7677 | 254.5
400 | 165.90105 | 124.03735 | 257.5
600 | 149.1213 | 120.8869 | 260
800 | 141.27637 | 119.54031 | 260
1000 | 135.29928 | 120 | 262

## Fig2b
Thickness (nm) | G_rad SiC (W/K) | G_rad SiN (W/K) | G_rad SiO2 (W/K)
20 | 1.61112e-11 | 3.34e-12 | 2.63e-12
40 | 2.16287e-11 | 6.75035e-12 | 6.99507e-12
60 | 2.49238e-11 | 9.79842e-12 | 1.18774e-11
80 | 2.68415e-11 | 1.2803e-11 | 1.7e-11
100 | 2.96057e-11 | 1.54652e-11 | 2.26e-11
200 | 4.21416e-11 | 2.79535e-11 | 5.09e-11
400 | 6.63604e-11 | 4.96149e-11 | 1.03e-10
600 | 8.94728e-11 | 7.25321e-11 | 1.56e-10
800 | 1.13021e-10 | 9.56323e-11 | 2.08e-10
1000 | 1.35299e-10 | 1.2e-10 | 2.62e-10